## results
Alloys | Ms | Composition | anomaly | Nd | Fe | Ce | B | Ho | Er | Gd | Lu | Co | Al | Pr | Tb | Y | Cr | Mn | Ni | Dy | Ga | Eu | Cu | Nb | Si | Ru | Sc | Ti | V | Sm | Yb | La | Tm | Th | C | Ms_group_mean | Ms_group_std | Ms_group_median | Ms_group_count | element_var | element_std | element_entropy | element_max | element_nonzero_count | element_max_ratio | element_second_max | Ms_zscore_in_group | Ms_percentile_in_group | Ms_dev_from_group_mean | Ms_dev_from_group_median | Ms_to_element_max | Ms_to_element_std | element_skew | element_kurtosis | Q1 | Q3 | lower_iqr | upper_iqr | Ms_outside_group_IQR | od_score | detected outliers
La2Co14B | 19.86 | ('B', 'Co', 'La') | 1 | 0 | 0 | 0 | 1 | 0 | 0 | 0 | 0 | 14 | 0 | 0 | 0 | 0 | 0 | 0 | 0 | 0 | 0 | 0 | 0 | 0 | 0 | 0 | 0 | 0 | 0 | 0 | 0 | 2 | 0 | 0 | 0 | 18.48286 | 0.943658 | 18 | 7 | 6.19254 | 2.488482 | 0.5783253 | 14 | 3 | 0.8235294 | 2 | 1.576296 | 1 | 1.377143 | 1.86 | 1.418571 | 7.98077 | 5.453235 | 30.29454 | 17.865 | 19.2 | 15.8625 | 21.2025 | 0 | 0.8178795 | 1
La2Fe14B | 35.84 | ('Fe', 'B', 'La') | 1 | 0 | 14 | 0 | 1 | 0 | 0 | 0 | 0 | 0 | 0 | 0 | 0 | 0 | 0 | 0 | 0 | 0 | 0 | 0 | 0 | 0 | 0 | 0 | 0 | 0 | 0 | 0 | 0 | 2 | 0 | 0 | 0 | 32.26857 | 2.320032 | 31.58 | 7 | 6.19254 | 2.488482 | 0.5783253 | 14 | 3 | 0.8235294 | 2 | 1.662729 | 1 | 3.571429 | 4.26 | 2.56 | 14.40236 | 5.453235 | 30.29454 | 30.62 | 33.54 | 26.24 | 37.92 | 0 | 0.9822142 | 1
Pr2Fe13.8Nb0.2B | 33.15 | ('Fe', 'B', 'Pr', 'Nb') | 1 | 0 | 13.8 | 0 | 1 | 0 | 0 | 0 | 0 | 0 | 0 | 2 | 0 | 0 | 0 | 0 | 0 | 0 | 0 | 0 | 0 | 0.2 | 0 | 0 | 0 | 0 | 0 | 0 | 0 | 0 | 0 | 0 | 0 | 30.47143 | 1.674708 | 30.25 | 7 | 6.014476 | 2.452443 | 0.6399879 | 13.8 | 4 | 0.8117647 | 2 | 1.727577 | 1 | 2.678571 | 2.9 | 2.402174 | 13.51713 | 5.4473 | 30.24488 | 30.04 | 31.105 | 28.4425 | 32.7025 | 1 | 0.9854401 | 1